## Sheet1
Sample | n | Total Area | Average Size | Porosity (%) | Previous Max Dia's Used
IG110B | 8684 | 41090.55 | 4.732 | 3.141 | 15.476 | OLD DATA
IG110C | 7075 | 49754.52 | 7.032 | 3.272 | 26.215
IG110F | 8296 | 50734.55 | 6.116 | 3.384 | 24.07
IG430B | 6848 | 32983.31 | 4.816 | 2.297 | 16.241
IG430C Redone | 6318 | 40693.16 | 6.441 | 2.356 | 13.599
IG430F | 6819 | 56793.81 | 8.329 | 3.664 | 18.422
Sample | n | Total Area | Average Size | Channel Porosity (%) | Channel Porosity (%) < 15µm | % of Channel Porosity > 15µm dia. | Porosity % Change Old vs New | % Change Max Pore Dia. Old vs New
IG110B | 4445 | 33883.21 | 7.623 | 2.642 | 2.627658 | 0.5428492 | -16.34327 | -3.07573
IG110C | 3733 | 38276.39 | 10.254 | 2.985 | 2.894436 | 3.033985 | -11.53926 | -42.78085
IG110F | 4285 | 39161.35 | 9.139 | 3.054 | 3.038193 | 0.5175766 | -10.21888 | -37.68176
IG430B | 3400 | 30560.21 | 8.988 | 2.383 | 2.336644 | 1.945275 | 1.725908 | -7.641155
IG430C | 4732 | 30463.82 | 6.438 | 2.375 | 2.375 | 0 | 0.8064516 | 10.30223
IG430F | 3505 | 43266.14 | 12.344 | 3.374 | 3.374 | 0 | -7.914847 | -18.57562
NEW DATA
EQUAL SIZE (1350X950µm)
0.95% Threshold
2µm min diameter
n | n
1 | 0.9393491
0.8147167 | 0.7888842
0.9359206 | 0.9055368
0.7885767 | 0.7185123
0.7275449 | 1
0.7852372 | 0.7407016
This chart isn’t available in your version of Excel. Editing this shape or saving this workbook into a different file format will permanently break the chart.
This chart isn’t available in your version of Excel. Editing this shape or saving this workbook into a different file format will permanently break the chart.