## data
[5 empty] | IG430 trimmed to IG110 range |  | 'final data' from Katie |  |  |  | IG430 corrected |  | IG430 corrected to IG110 range
IG110 | trimmed PoreXY | IG430 thinned but not trimmed | PoreXY | Calculations | IG430 | PoreXY | IG110 |  | IG430 |  | IG430 | trimmed PoreXY | IG430 | trimmed PoreXY
12.58519 | Hg porosimetry | 13.31113371 | Hg porosimetry | 13.21942 |  | 13.21942 | 12.60713008 | nuclear graphite | 13.31113371 | nuclear graphite | 13.28281 | Hg porosimetry | 13.28281 | Hg porosimetry
33 | 33 | 23 | 23 |  | 23 | 23 | 40 | 40 | 27 | 27 | 16 | 16 | 18 | 18
89.139717 | 0 | 71.746602 | 0 | 0 | 71.746602 | 0 | 89.13971702 | 0.014264859 | 71.7466015 | 1e-05 | 71.746602 | 0 | 89.139717 | 0
72.453465 | 0.757 | 44.705329 | 0.982 | 0.9888129 | 44.705329 | 0.9888129 | 65.955396 | 1.340896752 | 59.54677453 | 0.027283174 | 44.705329 | 0.984 | 71.746602 | 0
58.832213 | 2.015 | 28.83932 | 1.391 | 1.40065 | 28.83932 | 1.40065 | 48.06553369 | 2.58193949 | 44.7053292 | 0.982194257 | 28.83932 | 1.394 | 44.705329 | 0.984
42.880622 | 3.244 | 18.046691 | 2.101 | 2.115576 | 18.046691 | 2.115576 | 36.86228899 | 3.837247088 | 28.83932021 | 1.391441864 | 18.046691 | 2.105 | 28.83932 | 1.394
31.766854 | 4.273 | 9.410143 | 3.738 | 3.763934 | 9.410143 | 3.763934 | 26.54883269 | 4.778727786 | 18.04669118 | 2.100804383 | 9.410143 | 3.746 | 18.046691 | 2.105
21.919603 | 5.331 | 4.865383 | 4.556 | 4.587609 | 4.865383 | 4.587609 | 17.63555553 | 5.805797638 | 9.410142871 | 3.737794812 | 4.865383 | 4.566 | 9.410143 | 3.746
17.635556 | 5.802 | 3.464008 | 7.823 | 7.877274 | 3.464008 | 7.877274 | 12.40139402 | 6.961251222 | 4.865383165 | 4.556290026 | 3.539844 | 6.617 | 4.865383 | 4.566
12.401394 | 6.96 | 3.313559 | 15.381 | 15.48771 | 3.313559 | 15.48771 | 9.746887547 | 8.145234524 | 3.539844358 | 6.602528062 | 3.238946 | 21.764 | 3.539844 | 6.617
9.746888 | 8.146 | 3.238946 | 21.717 | 21.86767 | 3.238946 | 21.86767 | 6.336946707 | 9.243628672 | 3.38817169 | 9.044372118 | 3.038854 | 33.233 | 3.238946 | 21.764
7.585381 | 8.475 | 3.1389 | 27.44 | 27.63037 | 3.1389 | 27.63037 | 4.973978122 | 10.82702803 | 3.238945895 | 21.71740635 | 2.807416 | 54.122 | 3.038854 | 33.233
5.93785 | 9.647 | 3.038854 | 33.163 | 33.39308 | 3.038854 | 33.39308 | 3.662363871 | 12.33910309 | 3.038853989 | 33.16269777 | 2.704183 | 62.721 | 2.807416 | 54.122
4.545134 | 11.205 | 2.923135 | 43.585 | 43.88738 | 2.923135 | 43.88738 | 3.044515278 | 16.53297165 | 2.807416169 | 54.00704256 | 0.56466 | 99.255 | 2.704183 | 62.721
3.662364 | 12.348 | 2.807416 | 54.007 | 54.38169 | 2.807416 | 54.38169 | 2.923485054 | 23.6939309 | 2.704183362 | 62.58760072 | 0.30466 | 99.568 | 0.56466 | 99.255
3.044515 | 16.55 | 2.7558 | 58.297 | 58.70145 | 2.7558 | 58.70145 | 2.759484673 | 37.58790363 | 0.56466 | 99.04417948 | 0.20466 | 99.709 | 0.30466 | 99.568
2.984 | 20.137 | 2.704183 | 62.588 | 63.02222 | 2.704183 | 63.02222 | 2.612906965 | 54.02102127 | 0.50466 | 99.10465718 | 0.10466 | 99.919 | 0.20466 | 99.709
2.923485 | 23.724 | 0.091792 | 98.19 | 98.87122 | 0.091792 | 98.87122 | 2.523687939 | 71.7094465 | 0.40466 | 99.22242955 | 0.07466 | 100 | 0.10466 | 99.919
2.841485 | 30.684 | 0.05792 | 98.896 | 99.58212 | 0.05792 | 99.58212 | 2.400139247 | 83.49222009 | 0.30466 | 99.3561171 |  |  | 0.07466 | 100
2.759485 | 37.645 | 0.030907 | 99.311 | 100 | 0.030907 | 100 | 0.56466 | 98.13130556 | 0.20466 | 99.49708016 |  |  | 0.03466 | 100
2.686196 | 45.877 | 0.010893 | 99.719 |  |  |  | 0.55466 | 98.14842339 | 0.18466 | 99.53300301
2.612907 | 54.109 | 0.004043 | 99.937 |  |  |  | 0.49466 | 98.26111577 | 0.10466 | 99.70670588
2.568297 | 62.97 | 0.00249 | 99.973 |  |  |  | 0.42466 | 98.41232328 | 0.07466 | 99.78719124
2.523688 | 71.83 | 0.001064 | 99.999 |  |  |  | 0.32466 | 98.65625237 | 0.00494 | 99.99954528
2.461914 | 77.733 | 0.000626 | 100 |  |  |  | 0.20466 | 98.97007927 | 0.0026774 | 100
2.400139 | 83.635 | [5 empty] | 0.15466 | 99.16550784 | 0.0018065 | 100
0.56466 | 98.302 | [5 empty] | 0.11466 | 99.35095101 | 0.0010757 | 100
0.42466 | 98.584 | [5 empty] | 0.07466 | 99.57062983 | 0.0006297 | 100
0.32466 | 98.828 | [5 empty] | 0.05466 | 99.69473411 | 0.0004625 | 100
0.20466 | 99.142 | [5 empty] | 0.03466 | 99.82597081
0.15466 | 99.338 | [5 empty] | 0.02466 | 99.89016268
0.11466 | 99.524 | [5 empty] | 0.01466 | 99.9486486
0.07466 | 99.744 | [5 empty] | 0.00829 | 99.99572263
0.05466 | 99.869 | [5 empty] | 0.00626 | 99.99857561
0.03466 | 100 | [5 empty] | 0.00397 | 100.0000021
[7 empty] | 0.0026774 | 100.0000021
[7 empty] | 0.0018065 | 100.0000021
[7 empty] | 0.001266 | 100.0000021
[7 empty] | 0.0009237 | 100.0000021
[7 empty] | 0.0007059 | 100.0000021
[7 empty] | 0.0005704 | 100.0000021
[7 empty] | 0.0004625 | 100.0000021