## pore_statistics_summary
Percolation datafile | Toyo-Tanso measured open porosity | Sample | Pore Count | Average Pore Size (µm2 ) | Channel Porosity (%) | Min Diameter (µm) | Max Diameter (µm) | Unit cell size | Structure type | Learning mode? | Stoch gen number | Av. over top ..layers | Channel approx type | Direct or batch mode | Distance | Open porosity | .pxt file saved in "..\PoreXpert Ltd\PoreXpert tests and development\beta testing v3 Autumn 2024\Modelling trials 22Apr25" | Comment | Saved repeat .pxt file | Network capacity for N2 at 25C, 1 atm / mD | Network capacity / cm2 | Generic default permeability estimate / mD | Generic default permeability estimate / cm2 | Saved properties .pxt file
..\beta testing v3 Autumn 2024\Percolation data for IG110 and IG430\IG110_edit_v3PM thinned.csv | 19.62 | IG110B | 8684 | 4.73 | 3.14 | 1.128379 | 15.47608 | 20 | VB | Y | 1 | 9 | 2 | D | 2.2 | 21.87 | IG110_chan_3p14_x20_VB_9_2.pXt | Repeated -showed same distance and same open porosity | IG110_chan_3p14_x20_VB_9_2_check.pXt
[8 empty] | 25 | VB | Y | 1 | 9 | 2 | D | 2.41 | 26.7 | IG110_chan_3p14_x25_VB_9_2.pXt
[8 empty] | 25 | HLtoS | Y | 1 | 9 | 2 | D | 2.3 | 20.65 | IG110_chan_3p14_x25_HLtoS_9_2.pXt
[8 empty] | 20 | HLtoS | Y | 1 | 9 | 2 | D | 1.91 | 19.54 | IG110_chan_3p14_x20_HLtoS_9_2.pXt | Close to B1, 2 rows below - as it should be - only difference is because of learning mode. Low distance and good estimate, so used for visualisation. |  | 0.00528 | 5.210832e-14 | 0.07295 | 7.1994355e-13 | IG110_chan_3p14_x20_HLtoS_9_2_perm.pXt
[8 empty] | 20 | HLtoS | Y | 2 | 9 | 2 | B1 | 2.08 | 19.5 | IG110_chan_3p14_x20_HLtoS_9_2_B1.pXt
[8 empty] | 20 | HLtoS | Y | 1 | 9 | 2 | B1 | 1.91 | 21.59 | IG110_chan_3p14_x20_HLtoS_9_2_B1.pXt
[8 empty] | 20 | HLtoS | Y | 3 | 9 | 2 | B2 | 2.35 | 19.54 | IG110_chan_3p14_x20_HLtoS_9_2_B2.pXt
[8 empty] | 20 | HLtoS | Y | 1 | 9 | 2 | B2 | 1.83 | 14.98 | IG110_chan_3p14_x20_HLtoS_9_2_B2.pXt
[8 empty] | 20 | HLtoS | Y | 4 | 9 | 2 | D | 2.31 | 25.99 | IG110_chan_3p27_x20_VB_9_2_sgen4.pXt
[8 empty] | 20 | HLtoS | Y | 5 | 9 | 2 | D | 2.12 | 19.08 | IG110_chan_3p27_x20_VB_9_2_sgen5.pXt
[15 empty] | average: | 20.03143
[8 empty] | 15 | HLtoS | N | 1 | 9 | 2 | B3 | 2.58 | 21.79 | IG110_chan_3p14_x20_HLtoS_9_2_B3_results.poreXpert | Batch mode stability test - failed. First attempt at stoch 2 says that the simplex cannot be initialised.
[8 empty] | 15 | HLtoS | N | 2 | 9 | 2 | B3 | 2.54 | 21.79
[8 empty] | 15 | HLtoS | N | 3 | 9 | 2 | B3 | 2.52 | 20.62
[8 empty] | 15 | HLtoS | N | 2 | 9 | 2 | B3 | 2.54 | 15.68 |  | However, trying again on 28th April does not cause crash, but open porosity values do not correlate correctly with stoch gen number
[8 empty] | 15 | HLtoS | N | 1 | 9 | 2 | B3 | 2.58 | 20.26
|  | IG110C | 7075 | 7.03 | 3.27 | 1.128379 | 26.21485 | 20 | VB | Y | 1 | 9 | 2 | D | 2.2 | 18.54 | IG110_chan_3p27_x20_VB_9_2.pXt
|  | IG110C | 7075 | 7.03 | 3.27 | 1.128379 | 26.21485 | 25 | VB | Y | 1 | 9 | 2 | D | 2.4 | 22.49 | IG110_chan_3p27_x25_VB_9_2.pXt
|  | IG110C | 7075 | 7.03 | 3.27 | 1.128379 | 26.21485 | 25 | VB | Y | 1 | 16 | 2 | D | 2.39 | 20.87 | IG110_chan_3p27_x25_VB_16_2.pXt
|  | IG110F | 8296 | 6.12 | 3.38 | 1.128379 | 24.07047
C:\Users\matth\Documents\Peter papers\Bradley summer 25\Katie data\IG430 thinned trimmed.csv | 20.36 | IG430B | 6848 | 4.82 | 2.3 | 1.128379 | 16.24082
|  | IG430C | 13026 | 3.8 | 2.94 | 1.128379 | 13.59872 | 15 | VB | Y | 1 | 9 | 2 | D | 1.59 | 13.23 | IG430_chan_2p94_x15_VB_9_2.pXt
[8 empty] | 15 | HLtoS | Y | 1 | 9 | 2 | D | 1.66 | 9.94 | IG430_chan_2p94_x15_HLtoS_9_2.pXt
[8 empty] | 20 | HLtoS | Y | 1 | 9 | 2 | D | 1.69 | 11.37 | IG430_chan_2p94_x20_HLtoS_9_2.pXt
|  | IG430F | 6819 | 8.33 | 3.66 | 1.128379 | 18.42198 | 15 | VB | Y | 1 | 9 | 2 | D | 1.93 | 11.84 | IG430_chan_3p66_x15_VB_9_2.pXt
[8 empty] | 15 | HLtoS | Y | 1 | 9 | 2 | D | 1.55 | 15.1 | IG430_chan_3p66_x15_HLtoS_9_2.pXt
[8 empty] | 20 | HLtoS | Y | 1 | 9 | 2 | D | 1.68 | 17.68 | IG430_chan_3p66_x15_HLtoS_9_2.pXt
[8 empty] | 20 | HLtoS | Y | 2 | 9 | 2 | D | 1.71 | 13.24

## IG110 HLtoS dist v openporosity
|  | Open porosity measured by Toyo Tanso | Average of PoreXpert estimates of open porosity
| 1.8 | 19.62 | 20.03143
| 2.4 | 19.62 | 20.03143
Linear trend line shows only a weak correlation between open porosity estimate and distance between simulated and experimental peroclation characteristic (r2 = 0.32). Hence taking the average over all stochastic generations of PoreXpert is a valid measure of its estimate of open porosity.